## Fig.2 Eg-Eb
Formular | bandgap (eV) | breakdown field (MV/cm)
Ge | 0.67 | 0.1
Si | 1.1 | 0.3
GaAs | 1.43 | 0.4
GaP | 2.27 | 1
SiC | 3.3 | 2.5
GaN | 3.4 | 3.3
Ga2O3 | 4.9 | 8
C | 5.48 | 10
AlN | 6 | 14.5
BN | 6.1 | 15
SiO2 | 9 | 30

## Fig.3 a_Eg
Formula | Expt. Value | Calc. Value (HSE06) | error | Reference DOI or URL
SnTe | 0.18 | 0.27 | 0.5 | 10.1039/c004098n
SnO2 | 3.6 | 2.3266 | 0.3537222 | 10.1016/j.jlumin.2010.07.017
ZnO | 3.44 | 2.3847 | 0.3067733 | 10.1103/PhysRevLett.102.226401
GaF3 | 9.8 | 7.1165 | 0.2738265 | 10.1109/led.2016.2524470
BeS | 5.5 | 4.1039 | 0.2538364 | 10.1016/j.jallcom.2014.10.151
CaO | 7.09 | 5.3186 | 0.2498449 | 10.1016/j.commatsci.2016.04.021
InF3 | 8.15 | 6.1572 | 0.2445153 | 10.1016/j.tsf.2018.12.019
RbF | 10.3 | 7.9259 | 0.2304951 | 10.1103/physrevb.11.5179
KF | 10.3 | 7.9408 | 0.2290485 | 10.1103/physrevb.78.125111
InN | 0.7 | 0.5483 | 0.2167143 | 10.1143/jjap.42.2288
MgO | 6.06 | 4.8454 | 0.200429 | 10.1103/physrevb.63.104103
LiF | 13.6 | 11.0402 | 0.1882206 | 10.1103/physrevb.78.125111
InP | 1.46 | 1.1861 | 0.1876027 | 10.1063/1.1849425
LiCl | 9.4 | 7.6711 | 0.1839255 | 10.1103/PhysRevLett.102.226401
Li2O | 7.99 | 6.5355 | 0.1820401 | 10.1088/0953-8984/22/25/255502
BN | 8 | 6.5531 | 0.1808625 | 10.1063/1.3253115
MgS | 5.4 | 4.4288 | 0.1798519 | 10.1063/1.2085170
SrSe | 3.813 | 3.1355 | 0.1776816 | 10.1016/j.commatsci.2010.05.044
CdF2 | 6 | 4.9607 | 0.1732167 | 10.1063/1.3253115
Ga2O3 | 4.54 | 4.6277 | 0.01931718 | 10.1063/1.3253115
KCl | 7.5 | 6.3452 | 0.1539733 | 10.1103/physrevb.11.5179
GaN | 3.3 | 3.2597 | 0.01221212 | 10.1021/acs.jpcc.7b01066
GaN | 3.5 | 3.4769 | 0.0066 | 10.1021/acs.jpcc.7b01066
CaBr2 | 6.7 | 5.769 | 0.1389552 | 10.1143/jpsj.68.2829
SiSe2 | 3.35 | 2.8896 | 0.1374328 | 10.1016/0022-3093(86)90241-3
In2O3 | 2.8 | 2.4191 | 0.1360357 | 10.1103/physrevb.93.155205
SrCl2 | 7.5 | 6.5189 | 0.1308133 | 10.1016/j.jallcom.2007.01.163
SrTe | 2.9 | 2.5303 | 0.1274828 | 10.1016/j.physb.2010.10.038
BeO | 10.6 | 9.3374 | 0.1191132 | 10.1103/physrevb.76.085407
Al2O3 | 8.7 | 7.7021 | 0.1147011 | 10.1107/s0108768193006901
BeSe | 4 | 3.5427 | 0.114325 | 10.1016/0022-3697(72)90032-7
BN | 6.1 | 6.0695 | 0.005 | http://www.ioffe.ru/SVA/NSM/Semicond/BN/bandstr.html#Band
SrF2 | 9.7 | 8.7914 | 0.0936701 | 10.1088/0256-307x/26/7/077103
ZrO2 | 6.1 | 5.5384 | 0.09206557 | 10.1016/0038-1098(94)00882-5
CaF2 | 10 | 9.1806 | 0.08194 | 10.1063/1.3253115
Al4C3 | 2.3 | 2.1567 | 0.06230435 | 10.1002/pssb.201900037
AlF3 | 9.5 | 9.9841 | 0.05095789 | 10.1016/j.materresbull.2016.07.007
Y2O3 | 6 | 5.7019 | 0.04968333 | 10.1016/j.jre.2019.04.011
SiC | 3.33 | 3.2078 | 0.0366967 | 10.1103/physrevb.54.10257
SiC | 3.26 | 3.1611 | 0.03033742 | 10.1063/1.361254
BeO | 8.9 | 8.6245 | 0.03095506 | 10.1088/0022-3719/16/18/017
GeS | 1.81 | 1.8571 | 0.0260221 | 10.1103/physrevb.87.245312
BN | 5.8 | 5.7065 | 0.01612069 | http://www.ioffe.ru/SVA/NSM/Semicond/BN/bandstr.html#Band
CaCl2 | 6.9 | 7.002 | 0.01478261 | 10.1143/jpsj.68.2829
SnS | 1.31 | 1.3284 | 0.0140458 | 10.1103/physrevb.87.245312
Si | 1.17 | 1.1524 | 0.01504274 | 10.1103/PhysRevLett.102.226401
BeO | 8.9 | 8.9548 | 0.006157303 | 10.1088/0022-3719/16/18/017
Y2O3 | 6 | 5.9907 | 0.00155 | 10.1016/j.ceramint.2016.11.176
AlAs | 2.16 | 2.1631 | 0.001435185 | 10.1088/0031-8949/79/01/015701
MgCl2 | 7 | 7.0036 | 0.0005142857 | 10.1143/jpsj.49.1379

## Fig.3 b_ε0
Formula | Expt. Value | Calc. Value | error | Reference DOI or URL
CaF2 | 6.8 | 8.366276 | 0.2303347 | 10.1103/physrevb.6.591
LiF | 9.03 | 11.017616 | 0.2201125 | 10.1103/physrevb.6.582
RbF | 6.48 | 7.882833 | 0.2164866 | 10.1016/0022-3697(63)90232-4
SrF2 | 6.465 | 7.74061 | 0.1973101 | 10.1103/physrevb.6.591
RbBr | 4.85 | 5.712802 | 0.1778973 | 10.1002/pssa.2210060125
RbI | 4.83 | 5.677562 | 0.1754787 | 10.1002/pssa.2210060125
ZnO | 8.66 | 10.166828 | 0.1739986 | 10.1021/nl204353t
KBr | 4.87 | 5.676705 | 0.1656478 | 10.1002/pssa.2210060125
RbCl | 4.94 | 5.704781 | 0.154814 | 10.1002/pssa.2210060125
BN | 6.85 | 5.819919 | 0.1503768 | 10.1103/physrevb.63.115207
AlAs | 10.06 | 11.434457 | 0.1366259 | 10.1088/0031-8949/85/01/015705
SrCl2 | 7.55 | 8.499088 | 0.125707 | 10.1002/pssb.2220620221
MgTe | 7 | 7.874729 | 0.1249613 | 10.1007/1-4020-7821-8_4
CdBr2 | 8.6 | 9.612921 | 0.1177815 | 10.1063/1.3253121
CdI2 | 15 | 13.329768 | 0.1113488 | 10.1016/j.physleta.2006.11.069
SnO2 | 9.5 | 10.50311 | 0.1055905 | 10.1016/0038-1098(68)90325-6
CdF2 | 8.33 | 9.202901 | 0.10479 | 10.1063/1.3253121
Ga2O3 | 10.2 | 10.902711 | 0.06889324 | 10.1109/ted.2017.2675990
GaP | 11.1 | 12.22 | 0.1009009 | http://www.ioffe.ru/SVA/NSM/Semicond/
Al2O3 | 11.5 | 10.417814 | 0.09410313 | dielectric-constant-values
NaCl | 6.12 | 6.671172 | 0.09006078 | dielectric-constant-values
MgSe | 7.8 | 7.138322 | 0.08483051 | 10.1007/1-4020-7821-8_3
ZnS | 8.32 | 9.000517 | 0.08179291 | 10.1016/j.mejo.2005.05.015
KF | 6.05 | 6.519664 | 0.07763041 | 10.1016/0022-3697(63)90232-4
Li2Te | 9.36 | 8.697552 | 0.07077436 | 10.1016/j.physb.2017.07.004
SrS | 11.3 | 11.89909 | 0.05301681 | 10.1063/1.3253121
MgCl2 | 6 | 6.289559 | 0.04825983 | 10.1080/08927029208050609
KI | 5.6 | 5.863417 | 0.04703875 | dielectric-constant-values
KN3 | 6.46 | 6.171093 | 0.04472245 | 10.1063/1.434564
SiS2 | 6.81 | 7.095927 | 0.04198634 | 10.1016/j.jssc.2008.06.006
KCl | 5.9 | 5.681429 | 0.03704593 | 10.1063/1.3253121
Al2O3 | 4.5 | 4.664829 | 0.03662867 | dielectric-constant-values
SiC | 10 | 10.458293 | 0.0458293 | 10.1109/16.748872
Na2Te | 7.65 | 7.879288 | 0.02997229 | 10.1016/j.physb.2017.07.004
BN | 7.1 | 6.870519 | 0.03232127 | 10.1103/physrevb.63.115207
BN | 6.5 | 6.648524 | 0.02284985 | 10.1103/physrevb.63.115207
AlN | 8.4 | 8.562049 | 0.01929155 | 10.1109/16.748872
ZrO2 | 20 | 19.585489 | 0.02072555 | 10.1016/j.tsf.2004.11.232
Al2O3 | 9.3 | 9.159094 | 0.01515118 | dielectric-constant-values
C3N4 | 7.37 | 7.477531 | 0.01459037 | 10.1103/physrevb.66.205416
K2Te | 6.14 | 6.228393 | 0.01439625 | 10.1016/j.physb.2017.07.004
ZnN | 1.37 | 1.353496 | 0.01204672 | 10.1016/j.mtener.2020.100392
Rb2Te | 6.16 | 6.190983 | 0.005029708 | 10.1016/j.physb.2017.07.004
BeO | 7.16 | 7.143218 | 0.002343855 | 10.1103/physrevb.39.7666
Al2O3 | 11.59 | 11.585869 | 0.000356428 | 10.1063/1.1663690
GaN | 10.4 | 10.316452 | 0.008033462 | 10.1088/0268-1242/26/8/085006

## Fig.3 c_ε∞
Formula | Expt. Value | Calc. Value | error | Reference DOI or URL
KF | 1.548 | 1.949136 | 0.2591318 | 10.1016/0022-3697(63)90232-4
MgSe | 3.8 | 4.577679 | 0.2046524 | 10.1007/1-4020-7821-8_3
MgTe | 4.5 | 5.401184 | 0.2002631 | 10.1007/1-4020-7821-8_4
ZnSe | 6.2 | 7.28 | 0.1741935 | 10.1088/0031-8949/85/01/015706
Ga2O3 | 3.57 | 4.172909 | 0.1688821 | 10.1109/ted.2017.2675990
GaP | 9.11 | 10.5 | 0.1525796 | 10.1088/0031-8949/85/01/015712
AlAs | 8.16 | 9.39 | 0.1507353 | 10.1088/0031-8949/85/01/015710
AlSb | 10.24 | 11.75 | 0.1474609375 | 10.1088/0031-8949/85/01/015711
ZnTe | 7.28 | 8.32 | 0.1428571 | 10.1088/0031-8949/85/01/015707
ZnS | 5.15 | 5.865091 | 0.1388526 | 10.1016/j.mejo.2005.05.015
CdTe | 7.21 | 8.07 | 0.1192788 | 10.1088/0031-8949/85/01/015708
CaF2 | 2.04 | 2.246154 | 0.1010559 | 10.1103/physrevb.6.591
LiBr | 3.161 | 3.405785 | 0.0774391 | 10.1016/0022-3697(63)90232-4
AlP | 7.54 | 8.11 | 0.07559682 | 10.1088/0031-8949/85/01/015709
LiCl | 2.747 | 2.94787 | 0.07312341 | 10.1016/0022-3697(63)90232-4
SiC | 6.52 | 6.98 | 0.07055215 | 10.1088/0031-8949/85/01/015705
SrF2 | 2.07 | 2.208924 | 0.06711304 | 10.1103/physrevb.6.591
RbF | 1.926 | 2.055096 | 0.06702804 | 10.1016/0022-3697(63)90232-4
KN3 | 2.31 | 2.42483 | 0.04970996 | 10.1063/1.434564
BeO | 3 | 3.096638 | 0.03221267 | 10.1103/physrevb.39.7666
BN | 4.5 | 4.60725 | 0.02383333 | 10.1103/physrevb.63.115207
MgCl2 | 2.81 | 2.74992 | 0.02138078 | 10.1080/08927029208050609
K2Te | 3.53 | 3.461658 | 0.01936034 | 10.1016/j.physb.2017.07.004
C3N4 | 5.21 | 5.272758 | 0.01204568 | 10.1103/physrevb.66.205416
BN | 4.32 | 4.269309 | 0.01173403 | 10.1103/physrevb.63.115207
Li2Te | 4.97 | 4.941129 | 0.005809054 | 10.1016/j.physb.2017.07.004
Na2Te | 4.26 | 4.279484 | 0.004573709 | 10.1016/j.physb.2017.07.004
Rb2Te | 3.43 | 3.426763 | 0.0009437318 | 10.1016/j.physb.2017.07.004

## Fig.3 d_me
Formula | Expt. Value | Calc. Value | error | Reference DOI or URL
InP | 0.9 | 0.08 | 0.9111111 | 10.1103/PhysRevB.82.205213
MgTe | 0.202 | 0.17 | 0.1584158 | 10.1007/1-4020-7821-8_4
ZnS | 0.218 | 0.184 | 0.1559633 | 10.1063/1.4922860
w-ZnO | 0.274 | 0.242 | 0.1167883 | 10.1016/j.spmi.2005.08.052
ZnSe | 0.152 | 0.17 | 0.1184211 | 10.1063/1.2227267
w-GaN | 0.166 | 0.18 | 0.08433735 | 10.1063/1.4801521
CdS | 0.185 | 0.174 | 0.05945946 | 10.1103/physrev.135.a1388
AlAs | 0.927 | 0.873 | 0.05825243 | 10.1016/0038-1098(91)90006-h
ZnTe | 0.138 | 0.13 | 0.05797101 | 10.1063/1.2227266
3C-SiC | 0.236 | 0.25 | 0.05932203 | 10.1103/physrevb.54.10258
Al2O3 | 0.369 | 0.35 | 0.05149051 | 10.1109/ted.2003.812504
4H-SiC | 0.622 | 0.59 | 0.05144695 | 10.1103/physrevb.53.15410
3C-SiC | 0.24 | 0.25 | 0.04166667 | 10.1103/physrevb.54.10257
CdSe | 0.135 | 0.13 | 0.03703704 | 10.1039/c2cp40439g
Si | 0.889 | 0.92 | 0.03487064 | 10.1103/physrevb.54.10260
GaAs | 0.069 | 0.067 | 0.02898551 | 10.1103/PhysRevB.82.205212
CdTe | 0.124 | 0.121 | 0.02419355 | 10.1103/physrev.129.2466
w-ZnO | 0.215 | 0.21 | 0.02325581 | 10.1016/j.spmi.2005.08.053
w-GaN | 0.225 | 0.23 | 0.02222222 | 10.1063/1.4801520
w-ZnS | 0.286 | 0.28 | 0.02097902 | 10.1063/1.4922861
β-Ga2O3 | 0.265 | 0.27 | 0.01886792 | 10.1088/1367-2630/13/8/085014
AlN | 0.295 | 0.3 | 0.01694915 | 10.1063/1.4801522
4H-SiC | 0.305 | 0.31 | 0.01639344 | 10.1103/physrevb.53.15411
3C-SiC | 0.679 | 0.67 | 0.01325479 | 10.1103/physrevb.54.10259
4H-SiC | 0.316 | 0.32 | 0.01265823 | 10.1103/physrevb.53.15409
AlN | 0.336 | 0.34 | 0.01190476 | 10.1063/1.4801523

## Fig. 3 e_vs
Formula | Expt. Value | Calc. Value | error | Reference DOI or URL
Diamond | 2 | 1.351306 | 0.3243469 | 10.1016/s1369-7021(07)70349-8
w-AlN | 1.7 | 1.984472 | 0.1673367 | 10.1142/s0217984907014103
MgSe | 1.8 | 1.282876 | 0.2872911 | 10.1007/1-4020-7821-8_3
α-ZnS | 1.5 | 1.689177 | 0.1261179 | 10.1063/1.341363
MgTe | 1.8 | 1.335976 | 0.2577911 | 10.1007/1-4020-7821-8_4
c-CdS | 2 | 1.486761 | 0.2566195 | 10.1007/1-4020-7821-8_10
MgS | 1.9 | 1.436589 | 0.2439004 | 10.1007/1-4020-7821-8_2
InP | 2.5 | 2.056061 | 0.1775757 | 10.1049/el:19750060
c-CdSe | 1.8 | 1.488636 | 0.1729799 | 10.1007/1-4020-7821-8_12
β-ZnS | 1.8 | 1.489174 | 0.1726808 | 10.1007/1-4020-7821-8_7
4H-SiC | 2.12 | 2.15731 | 0.01759896 | 10.1016/j.sse.2016.05.010
ZnTe | 1.8 | 1.506112 | 0.1632709 | 10.1007/1-4020-7821-8_9
ZnSe | 1.8 | 1.542837 | 0.1428685 | 10.1007/1-4020-7821-8_8
3C-SiC | 2.5 | 2.41215 | 0.03513994 | 10.1016/s1369-8001(00)00022-6
Si | 1.054 | 1.015784 | 0.03625789 | 10.1016/j.sse.2010.10.009
w-ZnO | 2.3 | 2.023297 | 0.1203056 | 10.1063/1.5100078
w-GaN | 2.5 | 2.362441 | 0.0550236 | 10.1063/1.360405
β-Ga2O3 | 2 | 1.786424 | 0.1067878 | 10.1142/s0129156419400081
CdTe | 1.55 | 1.4049 | 0.09361306 | 10.1016/0029-554x(71)90174-1

## Fig.3 f_cij
Formula | Expt. Value (Gpa) | [8 empty] | Calc.Value (Gpa) | [8 empty] | Reference DOI or URL
| c11 | c22 | c33 | c44 | c55 | c66 | c12 | c13 | c23 | c11 | c22 | c33 | c44 | c55 | c66 | c12 | c13 | c23
MoSi2 | 417 | 417 | 514.5 | 204.2 | 204.2 | 193.6 | 104.2 | 83.8 | 83.8 | 399.22 | 399.22 | 495.02 | 189.07 | 189.07 | 179.86 | 112.68 | 84.78 | 84.78 | 10.1007/bf02647978
WSi2 | 442.8 | 442.8 | 552.3 | 211.6 | 211.6 | 217.5 | 121.7 | 81 | 81 | 425.71 | 425.71 | 536.65 | 202.83 | 202.83 | 214.16 | 124.29 | 89.75 | 89.75 | 10.1007/bf02647978
CrSi2 | 372.2 | 372.2 | 385.2 | 149.1 | 149.1 | 163.45 | 45.3 | 82.6 | 82.6 | 390.54 | 390.54 | 396.09 | 151.37 | 151.37 | 167.46 | 55.62 | 94.59 | 94.59 | 10.1007/bf02647978
VSi2 | 357.8 | 357.8 | 422.3 | 135.7 | 135.7 | 204.2 | 50.6 | 68.1 | 68.1 | 365.03 | 365.03 | 437.4 | 135.32 | 135.32 | 183.21 | 55.61 | 74.51 | 74.51 | 10.1007/bf02647978
TiSi2 | 317.5 | 320.4 | 413.2 | 111.3 | 75.8 | 117.35 | 29.35 | 38.45 | 86 | 318.39 | 310.8 | 393.99 | 107.57 | 79.39 | 107.08 | 30.86 | 37.59 | 86.04 | 10.1007/bf02647978
CoSi2 | 277 | 277 | 277 | 82.3 | 82.3 | 82.3 | 176.6 | 176.6 | 176.6 | 259.99 | 259.99 | 259.99 | 88.66 | 88.66 | 88.66 | 169.59 | 169.59 | 169.59 | 10.1007/bf02647978
Mo | 467.6 | 467.6 | 467.6 | 106.8 | 106.8 | 106.8 | 167.6 | 167.6 | 167.6 | 452.06 | 452.06 | 452.06 | 104.53 | 104.53 | 104.53 | 156.03 | 156.03 | 156.03 | 10.1007/bf02647978
W | 521.4 | 521.4 | 521.4 | 160.4 | 160.4 | 160.4 | 201.8 | 201.8 | 201.8 | 508.68 | 508.68 | 508.68 | 147.44 | 147.44 | 147.44 | 207.04 | 207.04 | 207.04 | 10.1007/bf02647978
Cr | 350 | 350 | 350 | 100.8 | 100.8 | 100.8 | 67.8 | 67.8 | 67.8 | 373.56 | 373.56 | 373.56 | 105.11 | 105.11 | 105.11 | 62.39 | 62.39 | 62.39 | 10.1007/bf02647978
V | 228.7 | 228.7 | 228.7 | 43.65 | 43.65 | 43.65 | 119 | 119 | 119 | 208.1 | 208.1 | 208.1 | 38.1 | 38.1 | 38.1 | 115.9 | 115.9 | 115.9 | 10.1007/bf02647978
Ti | 162.4 | 162.4 | 180.7 | 46.7 | 46.7 | 127.2 | 92 | 69 | 69 | 186.87 | 186.87 | 202.92 | 52.39 | 52.39 | 137.23 | 92.12 | 68.89 | 68.89 | 10.1007/bf02647978
Co | 307.1 | 307.1 | 358.1 | 75.5 | 75.5 | 236.05 | 165 | 102.7 | 102.7 | 319.72 | 319.72 | 355.87 | 69.64 | 69.64 | 216.88 | 165.95 | 109.18 | 109.18 | 10.1007/bf02647978
Si | 166.3 | 166.3 | 166.3 | 79.4 | 79.4 | 79.4 | 65.1 | 65.1 | 65.1 | 159.7574 | 159.7574 | 159.7574 | 76.2143 | 76.2143 | 76.2143 | 63.2453 | 63.2453 | 63.2453 | 10.1007/bf02647978
Cu2O | 127.3 | 127.3 | 127.3 | 13.2 | 13.2 | 13.2 | 113 | 113 | 113 | 133.28 | 133.28 | 133.28 | 10.42 | 10.42 | 10.42 | 113.56 | 113.56 | 113.56 | 10.1103/physrevb.13.1728
MnO | 220.8 | 220.8 | 220.8 | 77.7 | 77.7 | 77.7 | 111.5 | 111.5 | 111.5 | 216.02 | 216.02 | 216.02 | 78.62 | 78.62 | 78.62 | 111.68 | 111.68 | 111.68 | 10.1121/1.1913005
CoO | 254.5 | 254.5 | 254.5 | 79.8 | 79.8 | 79.8 | 142.1 | 142.1 | 142.1 | 270.03 | 270.03 | 270.03 | 81.93 | 81.93 | 81.93 | 127.8 | 127.8 | 127.8 | 10.1121/1.1913005
NiO | 273 | 273 | 273 | 84 | 84 | 84 | 153 | 153 | 153 | 273.33 | 273.33 | 273.33 | 82.61 | 82.61 | 82.61 | 163.51 | 163.51 | 163.51 | 10.1121/1.1913005
WC | 720 | 720 | 972 | 328 | 328 | 328 | 254 | 267 | 267 | 709.15 | 709.15 | 951.52 | 307.96 | 307.96 | 307.96 | 234.74 | 265.06 | 265.06 | 10.1007/bf00543901
NbSi2 | 380.2 | 380.2 | 468 | 145.3 | 145.3 | 152.2 | 75.9 | 88.3 | 88.3 | 354.4 | 354.4 | 447.33 | 140.65 | 140.65 | 142.17 | 70.07 | 81.15 | 81.15 | 10.1016/1359-6454(95)00442-4
TaSi2 | 375.3 | 375.3 | 476.7 | 143.7 | 143.7 | 148.5 | 78.4 | 90.1 | 90.1 | 367.98 | 367.98 | 451.82 | 134.37 | 134.37 | 143.81 | 80.36 | 89.72 | 89.72 | 10.1016/1359-6454(95)00442-4
CaMg2 | 56.25 | 56.25 | 61.63 | 18.05 | 18.05 | 20.2 | 15.9 | 15 | 15 | 54.97 | 54.97 | 63.86 | 17.12 | 17.12 | 21.08 | 17.79 | 15.76 | 15.76 | 10.1063/1.1728945
BeO | 460.6 | 460.6 | 491.6 | 147.7 | 147.7 | 167 | 126.5 | 88.48 | 88.48 | 437.14 | 437.14 | 473.38 | 139.52 | 139.52 | 158.21 | 120.72 | 85.01 | 85.01 | 10.1063/1.1709787
ZnS | 124.2 | 124.2 | 140 | 28.64 | 28.64 | 32.03 | 60.15 | 45.54 | 45.54 | 119.37 | 119.37 | 133.32 | 28.65 | 28.65 | 32.57 | 56.22 | 56.22 | 40.49 | 10.1063/1.1709787
CdSe | 74.9 | 74.9 | 84.51 | 13.15 | 13.15 | 14.41 | 46.09 | 39.26 | 39.26 | 65.65 | 65.65 | 73.79 | 12.83 | 12.83 | 14.25 | 37.15 | 32.5 | 32.5 | 10.1063/1.1709787
s

## Fig.3 g_μ
Formula | Expt. Value | Calc. Value | error | Reference DOI or URL
n-PbTe | 1736.663 | 729 | 0.5802295 | 10.1038/s41467-021-22440-14
GaP | 81 | 190.5 | 1.351852 | https://www.sciencedirect.com/topics/engineering/carrier-mobility
BN | 215 | 437.4 | 1.034419 | http://www.ioffe.ru/SVA/NSM/Semicond/BN/ebasic.html
n-ZnS | 123.36 | 253.7 | 1.056582 | 10.1038/s41467-021-22440-7
p-CdTe | 43.925 | 22.1 | 0.4968697 | 10.1038/s41467-021-22440-12
p-SnS | 90.37523 | 46.9 | 0.4810525 | 10.1038/s41467-021-22440-23
SiC | 950 | 504.9 | 0.4685263 | 10.1109/16.930664
n-PbS | 416.5912 | 225.7 | 0.4582219 | 10.1038/s41467-021-22440-17
KCl | 7 | 4 | 0.4285714 | 10.1002/pssb.19690310150
n-GaP | 192.1692 | 320.3 | 0.6667601 | 10.1038/s41467-021-22440-13
AlSb | 125 | 77.7 | 0.3784 | https://www.sciencedirect.com/topics/engineering/carrier-mobility
InP | 2220 | 3513.3 | 0.5825676 | 10.1063/1.327925
GaAs | 6500 | 4251.3 | 0.3459538 | http://www.ioffe.ru/SVA/NSM/Semicond/GaAs/electric.html
CdS | 230 | 153.1 | 0.3343478 | 10.1016/0040-6090(82)90081-5
ZnS | 200 | 286.4 | 0.432 | 10.1016/j.mejo.2005.05.015
InP | 1620 | 1139.4 | 0.2966667 | 10.1063/1.327925
p-CuAlO2 | 3 | 4.2 | 0.4 | 10.1038/s41467-021-22440-21
Ga2O3 | 153 | 208.8 | 0.3647059 | 10.7567/apex.8.031101
InP | 2700 | 2003 | 0.2581481 | https://www.sciencedirect.com/topics/engineering/carrier-mobility
n-SiC | 761.3 | 1010.6 | 0.3274662 | 10.1038/s41467-021-22440-15
SiC | 980 | 770.8 | 0.2134694 | 10.1002/aelm.201600501
InP | 2050 | 1618.9 | 0.2102927 | 10.1063/1.327925
SiC | 420 | 336.6 | 0.1985714 | 10.1109/16.930664
GaN | 1000 | 816.5 | 0.1835 | 10.1002/aelm.201600501
AlAs | 205 | 249.9 | 0.2190244 | https://www.sciencedirect.com/topics/engineering/carrier-mobility
ZnO | 233 | 194 | 0.167382 | 10.1063/1.2996032
n-InP | 4059.68 | 3383 | 0.1666831 | 10.1038/s41467-021-22440-16
ZnS | 145 | 173.7 | 0.197931 | 10.1016/j.mejo.2005.05.015
CdTe | 600 | 507 | 0.155 | 10.1016/0040-6090(82)90081-5
AgBr | 66 | 55.9 | 0.1530303 | 10.1080/00223638.1973.11737735
CdSe | 598 | 507.6 | 0.1511706 | 10.1063/1.2996032
n-CdS | 315.6219 | 369.6 | 0.1710213 | 10.1038/s41467-021-22440-9
GaN | 450 | 525.6 | 0.168 | 10.1063/1.113085
CdS | 439 | 376.3 | 0.1428246 | 10.1063/1.2996032
InP | 1800 | 1560.8 | 0.1328889 | 10.1063/1.327925
p-BiCuOSe | 9.1 | 8.1 | 0.1098901 | 10.1038/s41467-021-22440-24
p-GaAs | 342.42 | 306.1 | 0.1060686 | 10.1038/s41467-021-22440-25
n-ZnO | 183.1685 | 204.7 | 0.1175505 | 10.1038/s41467-021-22440-19
SiC | 650 | 720.5 | 0.1084615 | 10.1109/16.930664
n-SnO2 | 218 | 196.7 | 0.09770642 | 10.1038/s41467-021-22440-18
InP | 2130 | 1958.9 | 0.08032864 | 10.1063/1.327925
AlP | 60 | 64 | 0.06666667 | 10.1149/1.2423996
AlN | 491 | 461.9 | 0.0592668 | https://www.sciencedirect.com/topics/engineering/carrier-mobility
n-Si | 1415.7 | 1352.7 | 0.04450095 | 10.1038/s41467-021-22440-20
InP | 3950 | 4128.4 | 0.04516456 | 10.1063/1.327925
n-GaAs | 9813.33 | 9468.1 | 0.0351797 | 10.1038/s41467-021-22440-5
n-ZnSe | 518.4878 | 535.9 | 0.03358275 | 10.1038/s41467-021-22440-8
GaN | 400 | 453.4 | 0.1335 | http://www.ioffe.ru/SVA/NSM/Semicond/index.html
n-GaN | 626.07 | 643.2 | 0.02736116 | 10.1038/s41467-021-22440-6
n-CdSe | 620.7168 | 605.9 | 0.0238705 | 10.1038/s41467-021-22440-10
ZnSe | 410 | 414.9 | 0.01195122 | 10.1016/0022-0248(85)90110-1
InP | 2710 | 2735 | 0.009225092 | 10.1063/1.327925
InP | 3850 | 3878.3 | 0.007350649 | 10.1063/1.327925
InP | 2800 | 2781.8 | 0.0065 | 10.1063/1.327925
p-SnSe | 185.8571 | 186.2 | 0.001844735 | 10.1038/s41467-021-22440-22
n-CdTe | 1029.061 | 1029.4 | 0.0003293185 | 10.1038/s41467-021-22440-11

## Fig.3 h_к
Formula | Expt. Value | Calc. Value | error | Reference
Ge | 58 | 47.176 | 0.1866207 | 10.1103/PhysRevLett.106.045901
AgI | 1.03 | 0.88 | 0.1456311 | 10.1103/PhysRevB.91.094306
Si | 150 | 136.68 | 0.0888 | 10.1103/PhysRevB.84.085204
C | 2000 | 2056.763 | 0.0283815 | 10.1016/0022-3697(73)90092-9
Si4 C4 | 490 | 456.3333 | 0.06870748 | 10.1002/adma.202104497
Si2 C2 | 500 | 436.471667 | 0.127056666 | 10.4028/www.scientific.net/msf.711.3
B1 N1 | 1300 | 1121.788 | 0.1370862 | 10.1016/0022-3697(73)90092-9
Ga2 N2 | 253 | 266.1773 | 0.05208432 | 10.1002/adma.202104497
Al2 N2 | 319 | 244.0683 | 0.2348955 | 10.1002/adma.202104497
Be1 S1 | 300 | 389.226 | 0.29742 | 10.1016/0022-3697(73)90092-9
B2 N2 | 250 | 158.415 | 0.36634 | 10.1007/s40843-020-1527-0
Ge2 O4 | 51 | 25.74167 | 0.4952614 | 10.1063/5.0011358
Zn2 S2 | 27 | 36.39267 | 0.3478765 | 10.1103/PhysRevB.91.094306
Be2 O2 | 370 | 287.3913 | 0.2232667 | 10.1063/1.1659844
Ga4 O6 | 27 | 22.774 | 0.1565185 | 10.1002/adma.202104497
Al4 O6 | 33 | 18.10367 | 0.451404 | 10.1103/physreve.76.061203

## Fig.4
Material Project ID | Formula | Eg (eV) | BFOM | JFOM
mp-149 | Si | 1.17 | 1 | 1
mp-66 | C | 5.5 | 28613.6 | 83.33333
mp-2653 | B2 N2 | 6.5531 | 106972.5 | 151.8664
mp-11714 | Si4 C4 | 3.1611 | 408.7297 | 19.66316
mp-7140 | Si2 C2 | 3.1838 | 425.6838 | 21.48164
mp-1639 | B1 N1 | 6.0695 | 36917.68 | 129.0907
mp-804 | Ga2 N2 | 3.4769 | 506.74 | 26.44188
mp-1070456 | Be3 N2 | 4.01 | 1002.608 | 27.42063
mp-1541 | Be1 Se1 | 3.4848 | 251.2973 | 20.68112
mp-661 | Al2 N2 | 5.8563 | 18920.7 | 94.3627
mp-1700 | Al1 N1 | 4.5767 | 2280.164 | 42.86755
mp-422 | Be1 S1 | 4.0894 | 503.164 | 28.79482
mp-604884 | B2 N2 | 5.7242 | 7622.403 | 127.0169
mp-10281 | Zn4 S4 | 3.2492 | 129.3128 | 16.5231
mp-6977 | Be6 N4 | 4.6642 | 3993.921 | 51.12473
mp-685145 | B1 N1 | 4.1257 | 271.8952 | 48.51879
mp-984 | B2 N2 | 5.55 | 9562.634 | 120.0157
mp-629015 | B2 N2 | 5.2849 | 2996.866 | 77.85334
mp-7991 | B2 N2 | 5.4174 | 3116.977 | 112.7398
mp-1778 | Be1 O1 | 8.6815 | 111588.5 | 188.1911
mp-470 | Ge2 O4 | 3.8846 | 316.1966 | 24.99927
mp-560588 | Zn2 S2 | 3.4006 | 123.2597 | 18.0338
mp-10695 | Zn1 S1 | 3.3263 | 107.9466 | 15.18503
mp-755071 | Sn2 O4 | 2.9279 | 46.07068 | 14.87356
mp-717 | B4 O6 | 10.6603 | 107575.2 | 255.9288
mp-1072104 | Ge2 O4 | 5.5846 | 7378.239 | 85.60763
mp-776911 | Mg4 O4 | 5.0235 | 1572.556 | 50.39066
mp-2542 | Be2 O2 | 9.504 | 88920.89 | 183.936
mp-886 | Ga4 O6 | 4.6277 | 1030.722 | 42.11282
mp-1018040 | Mg2 Se2 | 3.9057 | 165.9684 | 23.01595
mp-13031 | Mg1 Se1 | 3.7613 | 136.4784 | 19.58982
mp-13032 | MgS | 4.6536 | 534.6192 | 35.09467
mp-830 | Ga1 N1 | 3.0754 | 232.9512 | 17.78334
mp-13033 | Mg1 Te1 | 3.4114 | 114.705 | 16.07384
mp-1954 | P3 N5 | 4.1811 | 403.7764 | 20.87251

## Table I
Material | ID | Eg (eV) | Eb(MV/cm) | ε0 | μ(cm2/Vs) | к (W/mK) | vs (m/s) | FB/FB(Si) | FJ/FJ(Si) | Referenece
Si † | mp-149 | 1.12 | 0.3 | 11.9 | 1240 | 150 | 100000 | 1 | 1 | 10.1103/PhysRevLett.102.226401 10.1016/j.sse.2010.10.009 10.1103/PhysRevB.84.085204
SnO2 | mp-755071 | 2.93 | 2.6 | 10 | 183 | 22 | 190000 | 46 | 14
BeTe | mp-1183441 | 2.93 | 2.2 | 8.4 | 214 | 142 | 240000 | 46 | 17
4H-SiC | mp-11714 | 3.16 | 2.5 | 10.5 | 969 | 456 | 220000 | 409 | 18
w-SiC | mp-7140 | 3.18 | 2.6 | 10.5 | 970 | 436 | 230000 | 425 | 20
h-ZnS | mp-10281 | 3.25 | 2.7 | 9.2 | 296 | 27 | 170000 | 129 | 15
z-ZnS | mp-10695 | 3.32 | 2.8 | 9 | 220 | 58 | 150000 | 108 | 14
w-ZnS | mp-560588 | 3.41 | 2.9 | 8.8 | 224 | 36 | 170000 | 123 | 17
z-GaN | mp-830 | 3.26 | 2.7 | 10.3 | 623 | 272 | 150000 | 309 | 15
w-GaN | mp-804 | 3.48 | 2.7 | 10.8 | 676 | 266 | 210000 | 371 | 18
MgTe | mp-13033 | 3.41 | 2.9 | 7.5 | 241 | 23 | 240000 | 115 | 24
BeSe | mp-1541 | 3.49 | 3.1 | 7.7 | 457 | 389 | 190000 | 251 | 19
z-MgSe | mp-13031 | 3.76 | 3.6 | 6.9 | 174 | 29 | 150000 | 136 | 18
w-MgSe | mp-1018040 | 3.91 | 3.8 | 6.8 | 124 | 18 | 170000 | 166 | 21
p-GeO2 | mp-470 | 3.88 | 3.8 | 13.3 | 172 | 26 | 180000 | 316 | 23
q-GeO2 | mp-1072104 | 5.58 | 11.6 | 11.2 | 167 | 26 | 200000 | 7378 | 79
t-BN | mp-714851 | 3.96 | 4 | 6 | 819 | 850 | 270000 | 759 | 36
o-BN | mp-685145 | 4.13 | 4.3 | 5.1 | 267 | 188 | 310000 | 272 | 45
h-BN | mp-629015 | 5.28 | 10 | 5 | 238 | 221 | 210000 | 2997 | 72
h-BN | mp-7991 | 5.42 | 10.7 | 4.4 | 229 | 119 | 290000 | 3117 | 104
h-BN | mp-984 | 5.55 | 11.5 | 5.4 | 472 | 158 | 290000 | 9563 | 111
h-BN | mp-604884 | 5.72 | 12.4 | 5.1 | 313 | 201 | 280000 | 7622 | 117
c-BN | mp-1639 | 6.07 | 14.3 | 6.9 | 731 | 1122 | 250000 | 36918 | 119
w-BN | mp-2653 | 6.55 | 16.9 | 6.8 | 1293 | 936 | 250000 | 106973 | 140
Be3N2 | mp-1070456 | 4.01 | 4.1 | 13.5 | 444 | 25 | 190000 | 1003 | 25
BeS | mp-422 | 4.09 | 4.2 | 7.3 | 369 | 389 | 190000 | 503 | 27
P3N5 | mp-1954 | 4.18 | 4.4 | 9.7 | 194 | 42 | 130000 | 403 | 19
h-MgS | mp-1185942 | 4.5 | 5.8 | 6.7 | 100 | 30 | 150000 | 323 | 29
c-MgS | mp-13032 | 4.65 | 6.6 | 6.4 | 116 | 40 | 150000 | 534 | 32
z-AlN | mp-1700 | 4.58 | 6.2 | 8.4 | 363 | 214 | 190000 | 2280 | 39
w-AlN | mp-661 | 5.86 | 13.1 | 8.7 | 382 | 244 | 200000 | 18921 | 87
β-Ga2O3 | mp-886 | 4.63 | 6.4 | 11.6 | 132 | 23 | 180000 | 1031 | 39
Be3N2 | mp-6977 | 4.66 | 6.6 | 18.8 | 289 | 19 | 210000 | 3993 | 47
MgO | mp-776911 | 5.02 | 8.6 | 6.1 | 163 | 73 | 160000 | 1573 | 46
z-BeO | mp-1778 | 8.68 | 28.4 | 6.8 | 281 | 342 | 180000 | 111589 | 173
w-BeO | mp-2542 | 9.5 | 33 | 7.1 | 141 | 287 | 150000 | 88921 | 169
B2O3 | mp-717 | 10.66 | 39.2 | 6.1 | 116 | 92 | 180000 | 107575 | 236
C † | mp-66 | 5.5 | 10 | 5.7 | 4500 | 2300 | 250000 | 64380 | 83 | 10.1016/S1369-7021(07)70349-8 10.1016/0022-3697(73)90092-9